## Sheet1
| polymer_name | concentration | proton_peak_index | ppm | amp_factor | AFo | SSE | alpha | beta | sample_size | corr_%_attenuation0.25 | corr_%_attenuation0.5 | corr_%_attenuation0.75 | corr_%_attenuation1.0 | corr_%_attenuation1.25 | corr_%_attenuation1.5 | corr_%_attenuation1.75 | corr_%_attenuation0.25_std | corr_%_attenuation0.5_std | corr_%_attenuation0.75_std | corr_%_attenuation1.0_std | corr_%_attenuation1.25_std | corr_%_attenuation1.5_std | corr_%_attenuation1.75_std
0 | CMC_131k_20uM | 20 | 1 | 4.58 | 2 | -0.6945054 | 0.006199667 | -108.5997 | 15.22546 | 6 | -0.001167768 | -0.03233377 | -0.02676372 | -0.02677637 | -0.04276497 | -0.04710535 | -0.05364154 | 0.01948569 | 0.01588938 | 0.01197196 | 0.01539451 | 0.02584779 | 0.01864047 | 0.02651367
1 | CMC_131k_20uM | 20 | 2 | 4.36 | 2 | 0 | 0 | 0 | 0 | 6 | -0.002391696 | -0.03146814 | -0.03412353 | -0.03380979 | -0.04848637 | -0.06298559 | -0.06621663 | 0.02559032 | 0.01950037 | 0.0227653 | 0.04192765 | 0.0500896 | 0.02752575 | 0.04390357
2 | CMC_131k_20uM | 20 | 3 | 4.25 | 2 | 0 | 0 | 0 | 0 | 6 | 0.001340662 | -0.005552143 | -0.005565381 | -0.00621903 | -0.009859855 | -0.01234475 | -0.01150074 | 0.007798484 | 0.0046968 | 0.00720217 | 0.01153088 | 0.01087122 | 0.004526745 | 0.009864721
3 | CMC_131k_20uM | 20 | 4 | 4.09 | 2 | 0 | 0 | 0 | 0 | 6 | 0.002617984 | -0.001755891 | -0.0005532996 | -0.001972881 | -0.00592486 | -0.007301644 | -0.007439589 | 0.005193529 | 0.004551943 | 0.004411335 | 0.006089164 | 0.005248622 | 0.006467574 | 0.006778
4 | CMC_131k_20uM | 20 | 5 | 3.93 | 2 | 0 | 0 | 0 | 0 | 6 | 0.002909485 | -0.001327882 | -0.002486513 | -0.0001378892 | -0.004529545 | -0.006888838 | -0.006290174 | 0.003351326 | 0.004298255 | 0.004762764 | 0.005285212 | 0.007298373 | 0.006462703 | 0.009415924
5 | CMC_131k_20uM | 20 | 6 | 3.76 | 2 | -0.05956816 | 0.0001818723 | -0.07497715 | 1.762249 | 6 | -0.005621132 | -0.009921218 | -0.01276308 | -0.01692595 | -0.01587399 | -0.01823268 | -0.01854794 | 0.006002177 | 0.003494575 | 0.006338292 | 0.006307738 | 0.00863712 | 0.01080166 | 0.01332988
6 | CMC_131k_20uM | 20 | 7 | 3.58 | 2 | 0 | 0 | 0 | 0 | 6 | -0.002386547 | -0.003233026 | -0.006722618 | -0.009133767 | -0.006709479 | -0.008095513 | -0.006779692 | 0.007207807 | 0.01153671 | 0.01256714 | 0.01269821 | 0.01713502 | 0.01591163 | 0.01793399
7 | CMC_131k_20uM | 20 | 8 | 3.35 | 2 | 0 | 0 | 0 | 0 | 6 | -2.908083e-05 | -0.0004262826 | -0.004982176 | -0.007433918 | -0.004589113 | -0.0054874 | -0.004320494 | 0.008435424 | 0.01696168 | 0.01594786 | 0.0185816 | 0.02049358 | 0.02205781 | 0.02268595
8 | CMC_131k_20uM | 20 | 9 | 3.14 | 2 | 0 | 0 | 0 | 0 | 6 | 0.004645543 | 0.003025039 | -0.009456975 | -0.007523754 | -0.006975208 | -0.002630563 | -0.00247775 | 0.05454191 | 0.08245096 | 0.0873513 | 0.09092578 | 0.09705451 | 0.1050617 | 0.1011644
9 | CMC_90k_20uM | 20 | 1 | 4.58 | 2 | 0 | 0 | 0 | 0 | 6 | -0.02186471 | -0.01789036 | 0.03782392 | -0.03427521 | 0.02105206 | 0.01899285 | 0.03911063 | 0.02187063 | 0.01801931 | 0.03228935 | 0.0619092 | 0.04808064 | 0.03850381 | 0.04597144
10 | CMC_90k_20uM | 20 | 2 | 4.36 | 2 | 0 | 0 | 0 | 0 | 6 | -0.07454392 | -0.09072443 | -0.01176745 | -0.1312953 | -0.04469048 | -0.06160118 | -0.03051909 | 0.05073943 | 0.02858899 | 0.1034824 | 0.07240787 | 0.03612023 | 0.04197238 | 0.04686935
11 | CMC_90k_20uM | 20 | 3 | 4.25 | 2 | 0 | 0 | 0 | 0 | 6 | -0.02515198 | -0.03281591 | -0.004735891 | -0.04801659 | -0.01534626 | -0.02148312 | -0.01130349 | 0.01844394 | 0.02079074 | 0.04586071 | 0.03065817 | 0.01760837 | 0.01842281 | 0.01974468
12 | CMC_90k_20uM | 20 | 4 | 4.09 | 2 | 0 | 0 | 0 | 0 | 6 | -0.0005717346 | 0.003933936 | 0.02319051 | 0.000758577 | 0.01435692 | 0.01725663 | 0.02564291 | 0.00935339 | 0.01047705 | 0.02473225 | 0.03939489 | 0.01806195 | 0.02168928 | 0.02358865
13 | CMC_90k_20uM | 20 | 5 | 3.94 | 2 | 0 | 0 | 0 | 0 | 6 | -0.001930276 | 0.0048014 | 0.03386365 | -0.002418912 | 0.02961201 | 0.02808563 | 0.04111955 | 0.007080985 | 0.008766528 | 0.02967307 | 0.04198934 | 0.03558401 | 0.03030876 | 0.03930832
14 | CMC_90k_20uM | 20 | 6 | 3.76 | 2 | 0 | 0 | 0 | 0 | 6 | -0.006622223 | -0.004545264 | 0.00937189 | -0.01399385 | 0.004524664 | 0.003951699 | 0.01149369 | 0.003422308 | 0.002673007 | 0.02979706 | 0.034818 | 0.01113129 | 0.01273561 | 0.01605481
15 | CMC_90k_20uM | 20 | 7 | 3.58 | 2 | 0 | 0 | 0 | 0 | 6 | 0.003679284 | 0.006656546 | 0.006041053 | 0.0002820882 | 0.001709009 | 0.002610906 | 0.006679657 | 0.008869165 | 0.009216989 | 0.03267338 | 0.0344156 | 0.008974467 | 0.009133318 | 0.01213372
16 | CMC_90k_20uM | 20 | 8 | 3.35 | 2 | 0 | 0 | 0 | 0 | 6 | 0.005594179 | 0.01407009 | 0.01754106 | 0.01217944 | 0.02415345 | 0.02015083 | 0.02951414 | 0.00714957 | 0.007017878 | 0.02532657 | 0.02881201 | 0.01241396 | 0.01759212 | 0.02432944
17 | CMC_90k_20uM | 20 | 9 | 3.14 | 2 | 0 | 0 | 0 | 0 | 6 | 0.01090271 | 0.02160456 | 0.01466991 | 0.01697796 | 0.02044888 | 0.012764 | 0.02120191 | 0.02465854 | 0.02261548 | 0.03420455 | 0.03171774 | 0.01664261 | 0.005839759 | 0.01413104
18 | Dextran_150k_20uM | 20 | 1 | 5.3 | 2 | 0 | 0 | 0 | 0 | 3 | 0.01541787 | 0.002828363 | -0.004538391 | 0.002256627 | -0.009911845 | -0.01611954 | 0.003645102 | 0.02554026 | 0.028173 | 0.01904387 | 0.02393149 | 0.02150941 | 0.006869385 | 0.02527747
19 | Dextran_150k_20uM | 20 | 2 | 5.2 | 2 | 0 | 0 | 0 | 0 | 3 | 0.09560202 | -0.01361565 | -0.04809691 | 0.02993372 | -0.1623982 | -0.09024668 | -0.03615845 | 0.1545705 | 0.1394949 | 0.1423088 | 0.1671386 | 0.2097995 | 0.02851263 | 0.1803301
20 | Dextran_150k_20uM | 20 | 3 | 4.22 | 2 | 0 | 0 | 0 | 0 | 3 | 0.09046082 | -0.05423432 | -0.03427862 | 0.04356928 | -0.08994096 | -0.1087696 | 0.01081995 | 0.1160661 | 0.1967582 | 0.119766 | 0.1711485 | 0.08630112 | 0.0161534 | 0.1088029
21 | Dextran_150k_20uM | 20 | 4 | 4.02 | 2 | 0 | 0 | 0 | 0 | 3 | 0.0006697354 | -0.004787796 | -0.003637695 | 0.0009544662 | 0.0003096844 | -0.007928889 | 0.001544065 | 0.0164812 | 0.01108569 | 0.00902459 | 0.01193925 | 0.007119489 | 0.002716729 | 0.0129742
22 | Dextran_150k_20uM | 20 | 5 | 3.88 | 2 | 0 | 0 | 0 | 0 | 3 | -0.002687251 | 2.999002e-05 | 0.0001730036 | 0.00100314 | 0.005243878 | -0.0005588368 | 0.002914428 | 0.009755127 | 0.002936348 | 0.002882067 | 0.004089924 | 0.008859912 | 0.0009045346 | 0.002894411
23 | Dextran_150k_20uM | 20 | 6 | 3.72 | 2 | 0 | 0 | 0 | 0 | 3 | -0.001628058 | 0.001472862 | 0.002465199 | 0.003420346 | 0.007426683 | 0.004244455 | 0.006037438 | 0.005320932 | 0.001010361 | 0.0005058737 | 0.001667731 | 0.006016229 | 0.001478835 | 0.0001058654
24 | Dextran_150k_20uM | 20 | 7 | 3.48 | 2 | 0 | 0 | 0 | 0 | 3 | -0.007254877 | 0.004971171 | 0.004020938 | 0.001728462 | 0.01138141 | 0.008255665 | 0.004867679 | 0.00624532 | 0.004760199 | 0.003259992 | 0.005753631 | 0.01033337 | 0.002308606 | 0.004353743
25 | HPC_370k_20uM | 20 | 1 | 4.58 | 2 | 0 | 0 | 0 | 0 | 6 | 0.06570828 | 0.02424227 | 0.03338384 | 0.0798232 | 0.09430145 | 0.08039755 | 0.08782867 | 0.04084683 | 0.0723792 | 0.1027137 | 0.1190495 | 0.08250234 | 0.1192852 | 0.1410978
26 | HPC_370k_20uM | 20 | 2 | 4.07 | 2 | 0.06977063 | 3.414051e-05 | 0.04796814 | 2.594054 | 6 | 0.006230111 | 0.008736328 | 0.01050479 | 0.01282664 | 0.01360144 | 0.01409863 | 0.01576778 | 0.004043145 | 0.00369118 | 0.00534806 | 0.006971272 | 0.005800795 | 0.007400528 | 0.009305927
27 | HPC_370k_20uM | 20 | 3 | 3.77 | 2 | 0.04102557 | 8.367466e-05 | -19.9264 | 2.183333 | 6 | 0.004565576 | 0.00737107 | 0.007143183 | 0.008495479 | 0.009648575 | 0.009338068 | 0.01023367 | 0.002462837 | 0.00295227 | 0.003700028 | 0.005304029 | 0.004892254 | 0.005777928 | 0.006526071
28 | HPC_370k_20uM | 20 | 4 | 3.46 | 2 | 0.09617824 | 2.792703e-05 | 0.01822602 | 5.481518 | 6 | 0.005972849 | 0.009223621 | 0.008244909 | 0.008811499 | 0.009379568 | 0.008454187 | 0.008827774 | 0.002677678 | 0.003869716 | 0.004446226 | 0.004303154 | 0.00372252 | 0.003352257 | 0.003680434
29 | HPC_370k_20uM | 20 | 5 | 3.14 | 2 | 0 | 0 | 0 | 0 | 6 | 0.02172915 | 0.03519285 | 0.0276107 | 0.03703289 | 0.04041913 | 0.03475113 | 0.03788958 | 0.03874072 | 0.06077637 | 0.07652463 | 0.07517605 | 0.07597728 | 0.07711612 | 0.08343528
30 | HPC_370k_20uM | 20 | 6 | 1.13 | 2 | 0.08342093 | 2.624608e-05 | 0.02023381 | 5.148851 | 6 | 0.005404545 | 0.009062358 | 0.008824777 | 0.009363672 | 0.00988359 | 0.009268808 | 0.009800518 | 0.001732075 | 0.002704399 | 0.003392474 | 0.004356818 | 0.004683683 | 0.005123793 | 0.005198037
31 | HPC_80k_20uM | 20 | 1 | 4.58 | 2 | 0 | 0 | 0 | 0 | 6 | -0.4819864 | -0.2732147 | -0.01884365 | -0.7110215 | -0.137549 | -0.3702181 | -0.3935015 | 0.2566985 | 0.251782 | 0.1504457 | 0.6808936 | 0.1389719 | 0.1960806 | 0.1720789
32 | HPC_80k_20uM | 20 | 2 | 4.07 | 2 | 0 | 0 | 0 | 0 | 6 | -0.01360532 | -0.004280702 | 0.004897983 | -0.01275502 | -0.001727941 | -0.01192517 | -0.01121635 | 0.01863872 | 0.0262711 | 0.02358516 | 0.03531549 | 0.03063078 | 0.04072712 | 0.0357047
33 | HPC_80k_20uM | 20 | 3 | 3.77 | 2 | 0 | 0 | 0 | 0 | 6 | -0.002561227 | 0.002070541 | 0.003728055 | 0.0003063607 | 0.003597978 | 0.0004585522 | 0.003022302 | 0.01302292 | 0.02074242 | 0.02322836 | 0.02908839 | 0.02940872 | 0.03436193 | 0.03417391
34 | HPC_80k_20uM | 20 | 4 | 3.46 | 2 | 0 | 0 | 0 | 0 | 6 | 9.914544e-05 | 0.004440731 | 0.001483231 | 0.005410187 | 0.006142296 | 0.00790398 | 0.01019978 | 0.0137136 | 0.0161081 | 0.0222933 | 0.02315329 | 0.02646915 | 0.02729421 | 0.02853376
35 | HPC_80k_20uM | 20 | 5 | 3.14 | 2 | 0 | 0 | 0 | 0 | 6 | -0.03030325 | -0.02053955 | -0.0335729 | -0.02902486 | -0.01209309 | -0.01735114 | -0.01323395 | 0.06357457 | 0.02808559 | 0.03860008 | 0.0358304 | 0.04636803 | 0.037109 | 0.04760823
36 | HPC_80k_20uM | 20 | 6 | 1.13 | 2 | 0 | 0 | 0 | 0 | 6 | -0.001132624 | 0.003167387 | 0.002552288 | 0.004894945 | 0.005858328 | 0.005973046 | 0.007926515 | 0.01078873 | 0.01600888 | 0.02109096 | 0.02339476 | 0.02544773 | 0.02691404 | 0.02786915
37 | HPMCE4M_86k_20uM | 20 | 1 | 4.48 | 2 | 0.3170728 | 0.01665542 | 70.3895 | 1.081339 | 6 | 0.03689194 | 0.02799885 | 0.06210656 | 0.08384171 | 0.1100155 | 0.09773145 | 0.07916094 | 0.02382751 | 0.05891503 | 0.06083642 | 0.06506987 | 0.07394952 | 0.05830401 | 0.05065533
38 | HPMCE4M_86k_20uM | 20 | 2 | 4.05 | 2 | 0 | 0 | 0 | 0 | 6 | 0.001876716 | 0.02308077 | 0.04491738 | 0.05886662 | 0.09051798 | 0.07733458 | 0.06412227 | 0.01996236 | 0.04299712 | 0.04614667 | 0.0499402 | 0.06220935 | 0.05419381 | 0.05700655
39 | HPMCE4M_86k_20uM | 20 | 3 | 3.71 | 2 | 0 | 0 | 0 | 0 | 6 | 0.001611783 | -0.001775124 | -0.002992393 | -0.001371454 | -0.002468382 | -0.002996325 | -0.006473102 | 0.01228452 | 0.01864249 | 0.02114662 | 0.02202817 | 0.02290278 | 0.02544226 | 0.0257807
40 | HPMCE4M_86k_20uM | 20 | 4 | 3.38 | 2 | 0 | 0 | 0 | 0 | 6 | -0.001981774 | -0.002829356 | -0.003851749 | -0.002638818 | -0.004863379 | -0.005044449 | -0.008315479 | 0.01511357 | 0.02352506 | 0.02825891 | 0.02873407 | 0.03445443 | 0.03424084 | 0.03372401
41 | HPMCE4M_86k_20uM | 20 | 5 | 3.08 | 2 | 0 | 0 | 0 | 0 | 6 | -0.002851075 | -0.007672793 | -0.007846357 | -0.006914819 | -0.01480403 | -0.01174522 | -0.01324452 | 0.01661178 | 0.02479669 | 0.03053242 | 0.03135562 | 0.03544822 | 0.03244214 | 0.03598066
42 | HPMCE4M_86k_20uM | 20 | 6 | 1.16 | 2 | 0 | 0 | 0 | 0 | 6 | 0.006834496 | 0.009809174 | 0.008875778 | 0.01347999 | 0.01084892 | 0.009664793 | 0.005298077 | 0.01443538 | 0.02423002 | 0.02766184 | 0.02812021 | 0.03129214 | 0.03203169 | 0.03162135
43 | HPMC_120k_20uM | 20 | 1 | 4.48 | 2 | 0 | 0 | 0 | 0 | 6 | -0.09533653 | 0.0125629 | 0.1763762 | 1.29491 | -0.2317907 | 0.02372752 | 0.07895524 | 0.1233875 | 0.05718647 | 0.3386096 | 2.962111 | 0.6634423 | 0.03148306 | 0.06935444
44 | HPMC_120k_20uM | 20 | 2 | 4.05 | 2 | 0 | 0 | 0 | 0 | 6 | -0.03035756 | -0.00183754 | 0.1517537 | -0.7828566 | -0.1218138 | 0.0257134 | 0.03969601 | 0.05306205 | 0.0355625 | 0.3268719 | 1.99652 | 0.350362 | 0.02488313 | 0.04540483
45 | HPMC_120k_20uM | 20 | 3 | 3.71 | 2 | 0 | 0 | 0 | 0 | 6 | -0.01940267 | -0.0153138 | 0.05329154 | -0.3085612 | -0.1014116 | -0.009004889 | -0.00831874 | 0.03640933 | 0.02420274 | 0.1600962 | 0.7206224 | 0.2157055 | 0.03553983 | 0.03889978
46 | HPMC_120k_20uM | 20 | 4 | 3.38 | 2 | 0 | 0 | 0 | 0 | 6 | -0.009175873 | -0.01673625 | 0.0172028 | -0.2692221 | -0.09407437 | -0.01715944 | -0.01729273 | 0.01650679 | 0.0295698 | 0.0890022 | 0.6133483 | 0.1930353 | 0.04806495 | 0.04530368
47 | HPMC_120k_20uM | 20 | 5 | 3.08 | 2 | 0 | 0 | 0 | 0 | 6 | -0.01255179 | -0.01832923 | 0.01985763 | -0.303524 | -0.1000844 | -0.02321783 | -0.01826759 | 0.03054757 | 0.03472408 | 0.1068022 | 0.6954447 | 0.1989836 | 0.05580615 | 0.04874056
48 | HPMC_120k_20uM | 20 | 6 | 1.16 | 2 | 0 | 0 | 0 | 0 | 6 | -0.006900972 | -0.007746997 | 0.03589301 | -0.305872 | -0.09431433 | -0.007566308 | -0.007558235 | 0.02173274 | 0.03262779 | 0.1094416 | 0.7332213 | 0.2155797 | 0.0454161 | 0.04553284
49 | PAA_450k_20uM | 20 | 1 | 2.03 | 2 | 0.0221804 | 0.0003861178 | 24.74638 | 0.6431015 | 6 | 0.003345412 | 0.001659212 | 0.005419038 | 0.007773831 | 0.01093653 | 0.01079215 | 0.01113699 | 0.00270439 | 0.009256158 | 0.002471868 | 0.00270177 | 0.002938851 | 0.004293927 | 0.003886917
50 | PAA_450k_20uM | 20 | 2 | 1.54 | 2 | 0.02579185 | 0.0003540717 | 12.5413 | 1.009953 | 6 | 0.002877783 | 0.001375288 | 0.005302025 | 0.006643125 | 0.009020557 | 0.009625598 | 0.009695731 | 0.002632233 | 0.009892195 | 0.001751568 | 0.003466558 | 0.002880569 | 0.00339586 | 0.003908123
51 | PAA_450k_20uM | 20 | 3 | 1.28 | 2 | 0.01579371 | 0.0004552509 | 8.554534 | 0.640199 | 6 | 0.003667465 | -0.0003234551 | 0.005054091 | 0.006013486 | 0.007592446 | 0.009001318 | 0.006855356 | 0.003443759 | 0.008545809 | 0.00212959 | 0.002505638 | 0.003211478 | 0.005971381 | 0.003945352
52 | PDMAEMA_10k_200uM | 200 | 1 | 4.4 | 20 | -4.482441 | 0.02990411 | -3.952309 | 1.134396 | 6 | -0.04688819 | -0.08577979 | -0.1103918 | -0.1359546 | -0.1523909 | -0.1619643 | -0.1672318 | 0.004153688 | 0.01038246 | 0.006384232 | 0.01051526 | 0.01240337 | 0.01127655 | 0.01137017
53 | PDMAEMA_10k_200uM | 200 | 2 | 3.46 | 20 | -5.150161 | 0.1883952 | -4.891018 | 1.053303 | 6 | -0.03831175 | -0.1007028 | -0.1383983 | -0.1650363 | -0.1832404 | -0.1931945 | -0.1990273 | 0.005034711 | 0.008934884 | 0.008178717 | 0.01039384 | 0.01150129 | 0.01173685 | 0.01220099
54 | PDMAEMA_10k_200uM | 200 | 3 | 2.89 | 20 | 0 | 0 | 0 | 0 | 6 | 0.03971208 | 0.05441178 | 0.05401195 | 0.04714128 | 0.0395448 | 0.03343296 | 0.02878745 | 0.001265538 | 0.00169999 | 0.001794504 | 0.002305728 | 0.002233654 | 0.00222747 | 0.00202607
55 | PDMAEMA_10k_200uM | 200 | 4 | 2.05 | 20 | -0.1823708 | 0.1421283 | -2135.562 | 9.966535e-05 | 6 | -0.001603599 | 0.0002520144 | 0.006212236 | -0.00496603 | -0.01254765 | -0.0189047 | -0.02009144 | 0.003967357 | 0.001990222 | 0.004647789 | 0.004099829 | 0.006849358 | 0.007801595 | 0.01436463
56 | PDMAEMA_10k_200uM | 200 | 5 | 1.42 | 20 | 2.378452 | 0.1104466 | 1.717479 | 1.399235 | 6 | 0.02345814 | 0.03621051 | 0.06521864 | 0.062809 | 0.07085912 | 0.0676839 | 0.0807575 | 0.004533883 | 0.004536674 | 0.005979157 | 0.008705942 | 0.00577896 | 0.005451951 | 0.01024829
57 | PDMAEMA_10k_200uM | 200 | 6 | 1.3 | 20 | 0 | 0 | 0 | 0 | 6 | -0.004657568 | -0.01100559 | -7.663268e-05 | -0.0006577861 | -0.002473665 | 0.0007172287 | 0.003657877 | 0.002490318 | 0.001942486 | 0.003270859 | 0.005146244 | 0.004929214 | 0.004688829 | 0.006024463
58 | PDMAEMA_10k_200uM | 200 | 7 | 1.13 | 20 | 0 | 0 | 0 | 0 | 6 | 0.02138853 | 0.02898431 | 0.03337041 | 0.02607646 | 0.01891505 | 0.01342125 | 0.01190081 | 0.001883702 | 0.001868205 | 0.0012554 | 0.002611827 | 0.003088169 | 0.002837475 | 0.00330408
59 | PDMAEMA_10k_200uM | 200 | 8 | 0.92 | 20 | 0 | 0 | 0 | 0 | 6 | 0.01861651 | 0.01823305 | 0.01688275 | 0.01038671 | 0.0008481363 | -0.004998289 | -0.008163974 | 0.003484979 | 0.002896361 | 0.002787473 | 0.004449037 | 0.003598695 | 0.003929634 | 0.005591748
60 | PEG_10k_20uM | 20 | 1 | 3.7 | 2 | 0 | 0 | 0 | 0 | 3 | -0.0009242866 | -8.418037e-05 | -0.0004373176 | 0.0002881955 | 0.0001591478 | 0.0003097374 | 0.0001503145 | 0.001107078 | 0.001021173 | 0.001398011 | 0.0005621981 | 0.0007635936 | 0.0005531455 | 0.001133077
61 | PEG_20k_20uM | 20 | 1 | 3.7 | 2 | 0 | 0 | 0 | 0 | 4 | 0.0007047479 | 0.0007659474 | 0.0002008973 | -0.0004269362 | 5.603736e-05 | 0.0001411288 | -1.315468e-05 | 0.001052486 | 0.0005641715 | 0.0005888466 | 0.001252411 | 0.0002436453 | 0.0008356365 | 0.0003554583
62 | PEG_2k_20uM | 20 | 1 | 3.7 | 2 | 0 | 0 | 0 | 0 | 3 | -0.0001325153 | -0.0004928058 | -0.001127307 | -0.004136994 | 0.0009440193 | -0.0007551124 | -0.004059296 | 0.002609516 | 0.001856062 | 7.210362e-05 | 0.0009480701 | 0.001171824 | 0.001085525 | 0.001607721
63 | PEOX_50k_40uM | 40 | 1 | 3.62 | 4 | 0 | 0 | 0 | 0 | 3 | 0.0006891568 | -0.002745648 | -0.003634659 | -0.003994554 | -0.008723615 | 0.001007093 | -0.009192599 | 0.00512698 | 0.005582666 | 0.006480683 | 0.004081072 | 0.004723039 | 0.007579897 | 0.005731354
64 | PEOX_50k_40uM | 40 | 2 | 3.42 | 4 | 0 | 0 | 0 | 0 | 3 | -0.001552596 | -0.001888273 | -0.002451679 | -0.004180103 | -0.003808737 | -0.007056766 | -0.005656937 | 0.005037874 | 0.007898342 | 0.01788478 | 0.01846455 | 0.01944237 | 0.02179771 | 0.02357064
65 | PEOX_50k_40uM | 40 | 3 | 2.41 | 4 | 0 | 0 | 0 | 0 | 3 | 0.0009507402 | -0.0009268984 | -0.002134797 | 0.0005607739 | -0.00296948 | 0.003110868 | -0.001165514 | 0.006321005 | 0.007217364 | 0.005881972 | 0.004486533 | 0.002540199 | 0.001360892 | 0.001250506
66 | PEOX_50k_40uM | 40 | 4 | 2.32 | 4 | 0 | 0 | 0 | 0 | 3 | -0.0001050232 | 0.000740941 | 4.916701e-05 | 0.0006290948 | 0.000386711 | -0.001708239 | 0.00109552 | 0.001544145 | 0.002227788 | 0.005036698 | 0.005026843 | 0.006328343 | 0.008549125 | 0.007985171
67 | PEOX_50k_40uM | 40 | 5 | 2.22 | 4 | 0 | 0 | 0 | 0 | 3 | 0.004347972 | 0.005887562 | 0.00194447 | 0.003206011 | 0.0063111 | -0.009526942 | 0.005804867 | 0.004967122 | 0.001924896 | 0.02000428 | 0.01378131 | 0.01346561 | 0.02185351 | 0.02021191
68 | PEOX_50k_40uM | 40 | 6 | 1.01 | 4 | 0 | 0 | 0 | 0 | 3 | -0.0006047675 | -0.0003294925 | -0.0002063892 | -7.236563e-05 | -3.785823e-05 | -0.0007549519 | 0.0001625094 | 0.001239619 | 0.001292048 | 0.002899874 | 0.002990454 | 0.003493193 | 0.004464549 | 0.004699848
69 | PHPMA_40k_20uM | 20 | 1 | 3.92 | 2 | 0 | 0 | 0 | 0 | 6 | 0.01470789 | 0.03095474 | 0.03943131 | 0.0536883 | 0.05642038 | 0.05613478 | 0.05730366 | 0.0355102 | 0.05103748 | 0.06732778 | 0.0745811 | 0.08392319 | 0.09360348 | 0.08748868
70 | PHPMA_40k_20uM | 20 | 2 | 3.19 | 2 | 0 | 0 | 0 | 0 | 6 | 0.004830592 | 0.005964714 | 0.007379988 | 0.0163742 | 0.02094247 | 0.01480855 | 0.01919845 | 0.02352133 | 0.03464656 | 0.04510201 | 0.04892295 | 0.05515955 | 0.06067283 | 0.06079119
71 | PHPMA_40k_20uM | 20 | 3 | 3.04 | 2 | 0 | 0 | 0 | 0 | 6 | 0.006997403 | 0.01156076 | 0.01610396 | 0.01642242 | 0.019686 | 0.02427927 | 0.01913989 | 0.02180213 | 0.03309195 | 0.04015167 | 0.05102894 | 0.05376046 | 0.05635858 | 0.06057386
72 | PHPMA_40k_20uM | 20 | 4 | 1.82 | 2 | 0 | 0 | 0 | 0 | 6 | -0.02341819 | -0.0559343 | -0.04193943 | -0.03508717 | -0.01194159 | -0.02483356 | -0.01041797 | 0.01423768 | 0.04232381 | 0.04452715 | 0.05502524 | 0.05555553 | 0.06796034 | 0.06382678
73 | PHPMA_40k_20uM | 20 | 5 | 1.16 | 2 | 0 | 0 | 0 | 0 | 6 | 0.001887317 | 0.003508892 | 0.006991935 | 0.008673131 | 0.01143756 | 0.01236006 | 0.01286053 | 0.005323398 | 0.01191308 | 0.01672984 | 0.02109524 | 0.02476166 | 0.0275952 | 0.02930667
74 | PHPMA_40k_20uM | 20 | 6 | 0.94 | 2 | 0 | 0 | 0 | 0 | 6 | 0.00364686 | 0.01319643 | 0.02356737 | 0.01732857 | 0.0202289 | 0.03872689 | 0.02756573 | 0.0148693 | 0.02144285 | 0.02866911 | 0.04101389 | 0.03563573 | 0.03523674 | 0.04322177
75 | PVA86-89_105k_20uM | 20 | 1 | 4.08 | 2 | 0.001611131 | 5.323379e-05 | 3.954681 | 0.6248862 | 6 | -0.001255696 | 0.001184662 | -0.0004985075 | 0.001161589 | 0.001277887 | 0.001627065 | -6.251484e-05 | 0.001098757 | 0.000650459 | 0.001166567 | 0.001095877 | 0.001200633 | 0.001113218 | 0.001871864
76 | PVA86-89_105k_20uM | 20 | 2 | 2.12 | 2 | 0 | 0 | 0 | 0 | 6 | -0.001391224 | 0.003097436 | 0.0004443995 | 0.002918022 | 0.00410507 | 0.004978572 | 0.003120179 | 0.001440545 | 0.001368642 | 0.001431502 | 0.002259621 | 0.001941375 | 0.001317766 | 0.003142991
77 | PVA86-89_105k_20uM | 20 | 3 | 1.58 | 2 | 0 | 0 | 0 | 0 | 6 | 0.0007143371 | 0.0003597078 | 0.0008264105 | 0.0006189813 | 0.0009987634 | 0.0004691357 | 0.0009166651 | 0.0009982265 | 0.0005585436 | 0.000680657 | 0.0007215152 | 0.001105865 | 0.0008607879 | 0.0008216678
78 | PVP_1300k_20uM | 20 | 1 | 3.89 | 2 | 0 | 0 | 0 | 0 | 6 | 0.0004074726 | -0.002282792 | -0.003043004 | 0.002126024 | 0.006500196 | 0.002753786 | 0.006286755 | 0.01444562 | 0.009483683 | 0.01010882 | 0.01398801 | 0.008626684 | 0.01369809 | 0.009221948
79 | PVP_1300k_20uM | 20 | 2 | 3.6 | 2 | 0 | 0 | 0 | 0 | 6 | -0.00454253 | -0.005933312 | -0.00849615 | -0.00950019 | -0.007973668 | -0.009621699 | -0.00859607 | 0.007423399 | 0.01044747 | 0.011993 | 0.01404966 | 0.01358204 | 0.01433179 | 0.01533596
80 | PVP_1300k_20uM | 20 | 3 | 3.22 | 2 | 0 | 0 | 0 | 0 | 6 | -0.002068079 | -0.003222253 | -0.004458705 | -0.004563554 | -0.004448138 | -0.005104737 | -0.004404852 | 0.004181572 | 0.009079352 | 0.0139917 | 0.01913975 | 0.02305791 | 0.02570573 | 0.02947929
81 | PVP_1300k_20uM | 20 | 4 | 2.51 | 2 | 0 | 0 | 0 | 0 | 6 | 0.0005118923 | -0.001325557 | -0.001133464 | 0.002236728 | 0.003970892 | 0.00205386 | 0.004254457 | 0.007365947 | 0.005214812 | 0.007387145 | 0.008963395 | 0.005178778 | 0.01179444 | 0.008853775
82 | PVP_1300k_20uM | 20 | 5 | 2.27 | 2 | 0 | 0 | 0 | 0 | 6 | -0.00206644 | -0.002718105 | -0.004025798 | -0.004424795 | -0.00343264 | -0.00432554 | -0.003656107 | 0.00339966 | 0.005452174 | 0.008804973 | 0.01321331 | 0.01532613 | 0.0181658 | 0.02173954
83 | PVP_1300k_20uM | 20 | 6 | 2.03 | 2 | 0 | 0 | 0 | 0 | 6 | -0.001648132 | -0.003124355 | -0.00387762 | -0.003866692 | -0.004196467 | -0.004317957 | -0.003897796 | 0.002196494 | 0.005103838 | 0.008086772 | 0.01143217 | 0.01509701 | 0.01665284 | 0.01953014
84 | PVP_1300k_20uM | 20 | 7 | 1.78 | 2 | 0 | 0 | 0 | 0 | 6 | -0.003435223 | -0.006018409 | -0.006290636 | -0.005907088 | -0.008627909 | -0.007676422 | -0.007751463 | 0.002088101 | 0.007383675 | 0.01179747 | 0.01407964 | 0.0203966 | 0.02020492 | 0.02228337
85 | PVP_1300k_20uM | 20 | 8 | 1.54 | 2 | 0 | 0 | 0 | 0 | 6 | -0.008126559 | -0.007544194 | -0.009803205 | -0.01323584 | -0.01545805 | -0.01333387 | -0.01486428 | 0.01183109 | 0.01497059 | 0.02196159 | 0.03037107 | 0.03981051 | 0.03634904 | 0.03956448
86 | PVP_55k_20uM | 20 | 1 | 3.89 | 2 | 0 | 0 | 0 | 0 | 6 | 0.006854948 | 0.02107457 | -0.0006613773 | 0.01459622 | 0.0200065 | 0.03126834 | 0.009897767 | 0.02248122 | 0.02084222 | 0.02071825 | 0.0176834 | 0.03025608 | 0.01284683 | 0.03066579
87 | PVP_55k_20uM | 20 | 2 | 3.6 | 2 | 0 | 0 | 0 | 0 | 6 | 0.008970296 | -0.005417327 | -0.0005391698 | 0.001345762 | 0.005578342 | 0.005540114 | 0.01227941 | 0.004200939 | 0.017402 | 0.01552591 | 0.0223328 | 0.01482343 | 0.01842613 | 0.0198779
88 | PVP_55k_20uM | 20 | 3 | 3.22 | 2 | 0 | 0 | 0 | 0 | 6 | 0.004217199 | 4.739824e-05 | 0.003954712 | 0.005861 | 0.00686053 | 0.008792984 | 0.008650796 | 0.00289849 | 0.0094184 | 0.008621928 | 0.01339911 | 0.01130437 | 0.01302288 | 0.01415449
89 | PVP_55k_20uM | 20 | 4 | 2.51 | 2 | 0 | 0 | 0 | 0 | 6 | 0.004635406 | 0.00726074 | -0.003265621 | 0.002827559 | 0.008202965 | 0.01099318 | 0.00436929 | 0.009712654 | 0.008875954 | 0.00920795 | 0.008078644 | 0.01129733 | 0.009697099 | 0.01475093
90 | PVP_55k_20uM | 20 | 5 | 2.27 | 2 | 0 | 0 | 0 | 0 | 6 | 0.002577854 | 0.009595468 | 0.006998885 | 0.01100506 | 0.01245797 | 0.01475196 | 0.01103586 | 0.004659491 | 0.005627439 | 0.007304226 | 0.008948412 | 0.01053242 | 0.01045223 | 0.01231502
91 | PVP_55k_20uM | 20 | 6 | 2.03 | 2 | 0 | 0 | 0 | 0 | 6 | 0.003411864 | 0.00626182 | 0.008485163 | 0.01092486 | 0.01179022 | 0.01402136 | 0.01238406 | 0.003868541 | 0.006955124 | 0.007864688 | 0.01133116 | 0.01204758 | 0.01393009 | 0.01455384
92 | PVP_55k_20uM | 20 | 7 | 1.78 | 2 | 0 | 0 | 0 | 0 | 6 | 0.005759528 | 0.00163071 | 0.009487774 | 0.009985723 | 0.008212976 | 0.01025349 | 0.01250616 | 0.005300105 | 0.01481728 | 0.01198559 | 0.01818687 | 0.01873898 | 0.02064716 | 0.019088
93 | PVP_55k_20uM | 20 | 8 | 1.54 | 2 | 0 | 0 | 0 | 0 | 6 | 0.004986694 | 0.004285571 | 0.01799988 | 0.01573449 | 0.01338918 | 0.01409581 | 0.0197327 | 0.008281651 | 0.01832422 | 0.01215984 | 0.02494222 | 0.02716238 | 0.03076206 | 0.02226696
94 | Poloxamer407_13k_50uM | 50 | 1 | 3.76 | 5 | 0 | 0 | 0 | 0 | 3 | -0.001653794 | -0.003256595 | -0.001428638 | -0.0002284546 | -0.002796319 | -0.004006657 | -0.001635939 | 0.001072503 | 0.003280296 | 0.002689377 | 0.0003407293 | 0.001620545 | 0.003049001 | 0.00132608
95 | Poloxamer407_13k_50uM | 50 | 2 | 3.6 | 5 | 0 | 0 | 0 | 0 | 3 | 0.004414957 | 0.02730101 | -0.0006737913 | -0.01710942 | 0.02849895 | 0.0395041 | 0.003102239 | 0.008376007 | 0.04371861 | 0.02270773 | 0.01291464 | 0.02813515 | 0.04385388 | 0.02345383
96 | Poloxamer407_13k_50uM | 50 | 3 | 3.54 | 5 | 0 | 0 | 0 | 0 | 3 | 0.007322986 | 0.002137932 | 0.003229456 | -0.004732748 | 0.01475152 | 0.01521501 | 0.004440545 | 0.0107564 | 0.008038356 | 0.01546217 | 0.003685784 | 0.00484691 | 0.01178478 | 0.01431486
97 | Poloxamer407_13k_50uM | 50 | 4 | 3.47 | 5 | 0 | 0 | 0 | 0 | 3 | 0.0401453 | -0.00724615 | 0.01248855 | -0.00750683 | 0.04640684 | 0.04534422 | 0.02316298 | 0.04731899 | 0.01226255 | 0.04031857 | 0.01339359 | 0.01824448 | 0.01623815 | 0.03398572
98 | Poloxamer407_13k_50uM | 50 | 5 | 1.19 | 5 | 0 | 0 | 0 | 0 | 3 | -0.003998738 | -0.005180142 | -0.004282746 | -0.002850174 | 0.0001849831 | -0.0007816213 | -0.005971269 | 0.008373598 | 0.009279866 | 0.01379876 | 0.01497868 | 0.01611993 | 0.02009886 | 0.0201412